## Analyze
Chemical. Analyze | Sio2 | Al2o3 | Fe2o3 | Cao | Na2o | LOl | K2o | So3
Bentonite (Code) | % | % | % | % | % | % | % | %
Be 1 | 61.14 | 11.4 | 1.51 | 1.54 | 0.99 | 13.82 | ----- | -----
Be 2 | 63.25 | 10.29 | 1.97 | 2.28 | 0.07 | 17.55 | 1.8 | -----
Be 3 | 45.88 | 14.81 | 2.13 | 4.2 | 0.94 | 19.41 | ----- | -----
Be 4 | 68.259 | 11.436 | 2.801 | 0.406 | 2.895 | 10.83 | 0.487 | -----
Be 5 | 70.85 | 9.67 | 1.8 | 1.23 | 1.37 | 11.24 | 0.76 | -----
Be 6 | 65.64 | 10.81 | 2.32 | 1.53 | 1.25 | 13.75 | 0.65 | -----
Be 7 | 65.09 | 13.41 | 1.62 | 5.63 | 0.44 | 7.32 | 4.42 | -----
Be 8-A | 68.69 | 11.9 | 1.12 | 1.27 | 0.29 | 11.42 | 2.56 | 0.03
Be 8-B | 57.65 | 16.98 | 1.24 | 1.85 | 0.48 | 13.3 | 3.52 | 0.28
Be 19 | 65.68 | 10.99 | 0.99 | 4.34 | 0.37 | 14.44 | 0.26 | < 0.03
Be 20 | 59.54 | 15.09 | 3.11 | 4.01 | 1.73 | 12.77 | 0.61 | -----
Be 21 | 69.07 | 15.3 | 0.8 | 0.11 | 3.37 | 7.16 | 0.31 | -----
Be 22 | 65.47 | 17.12 | 3.59 | 6.37 | 3.44 | 1.39 | 0.88 | 0.023
Chemical. Analyze | Sio2 | Al2o3 | Fe2o3 | Mgo | LOI | Cao | Na2o | MnO | K2o | Tio2
Talc (Code) | % | % | % | % | % | % | % | % | % | %
Ta 2 Green | 46+3 | 3.55 | 1.93 | 27+2 | 5.05 | 4.65 | 0.38 | ----- | ----- | -----
Ta 3 Green | 47+3 | 2.38 | 5.85 | 25+2 | 5.74 | 5.17 | 0.19 | ----- | ----- | -----
Ta 6 White (First Class) | 55.96 | 1.69 | 1.57 | 31.04 | 6.24 | 1.58 | 0.14 | 0.02 | ----- | -----
Ta 7 White | 49.6 | 5.81 | 3.52 | 31.05 | 8.27 | ----- | 0.12 | 0.05 | ----- | -----
Ta 8 White | 49.95 | 6.37 | 6.97 | 25.92 | 9.38 | ----- | 0.13 | 0.04 | ----- | -----
Ta 9 (First Class) | 60.01 | 0.81 | 5.07 | 29.05 | 4.68 | 0.37 | ----- | ----- | ----- | -----
Ta 10 | 56.24 | 0.75 | 4.95 | 23.64 | 3.19 | 11.07 | ----- | ----- | ----- | -----
Ta 11 | 51.3 | 1.16 | 4.59 | 21.88 | 6.82 | 13.83 | ----- | ----- | ----- | -----
Ta 12 | 59.02 | 0.79 | 5.96 | 28.67 | 5.11 | 0.33 | ----- | ----- | ----- | -----
Ta 13 | 32.27 | 26.62 | 1.82 | 25 | 11.24 | ----- | 0.63 | ----- | 0.98 | 0.1
Ta 14 | 60.72 | 1.08 | 0.07 | 32.69 | 5.13 | 0.13 | 0.12 | ----- | 0.06 | -----
Ta 15 | 39.54 | 0.32 | 1.19 | 34.17 | 16.2 | 0.06 | 0.06 | 0.156 | 0.01 | 0.007
Chemical. Analyze | Sio2 | Al2o3 | Fe2o3 | Na2o | K2o | Mgo | LOI | Mno
Feldespat (Code) | % | % | % | % | % | % | % | %
Ft 1- Potasic | 73.59 | 11.35 | 0.97 | 0.61 | 5.71 | 0 | 4.38 | 0.02
Ft 2- Potasic | 86.16 | 6.29 | 0.11 | 0.22 | 2.25 | 0.26 | 3.75 | -----
Ft 3- Potasic | 76.54 | 10.59 | 0.41 | 0.13 | 6.31 | 0.32 | 3.89 | -----
Ft 4- Potasic | 71.83 | 13.56 | 0.64 | 0.11 | 7.15 | 0.6 | 4.86 | -----
Ft 6- Soda | 68.06 | 17.73 | 0.55 | 8.16 | 1.04 | 0.49 | 2 | -----
Ft 10- Potasic | 71.46 | 16.33 | 0.29 | 1.98 | 9.56 | 0.01 | ----- | 0.001
Ft 13- Potasic - Soda | 66.8 | 18.62 | 0.19 | 9.55 | 0.1 | 1.21 | 0.81 | -----
Ft 14- Potasic - Soda | 66.48 | 19.09 | 0.16 | 11.58 | 0.26 | 0.29 | 0.74 | -----
Ft 15- Potasic | 63.67 | 19.33 | 0.14 | 3.09 | 11.64 | ----- | ----- | -----
Ft 16- Soda | 68.05 | 19.62 | 0.08 | 11.16 | 0.26 | 0.05 | < .03 | -----
Ft 17- Potasic | 69.16 | 16.33 | 0.29 | 3.11 | 10.08 | 0.01 | ----- | 0.001
Ft 18- Potasic | 70.32 | 14.37 | 2.3 | 1.97 | 9.09 | 0.01 | 0.82 | 0.024
Ft 19- Potasic | 47.77 | 8.07 | 6.39 | 1.44 | 2.61 | 0.3 | 12.33 | 0.398
Chemical. Analyze | Sio2 | Al2o3 | Fe2o3 | Mgo | Cao | Na2o | Tio2
Mica (Code) | % | % | % | % | % | % | %
Mi 1 | 49.95 | 31.31 | 2.53 | 0.19 | 0.57 | 2.08 | 0.06
Chemical. Analyze | Sio2 | Al2o3 | Fe2o3 | Mgo | Cao | Na2o | LoI | Mno | K2o | So3 | Tio2
Kaolin (Code) | % | % | % | % | % | % | % | % | % | % | %
Ka 1 | 56+3 | 29+2 | 0.4 | 0.19 | 0.46 | 0.59 | 5.08 | ----- | ----- | ----- | -----
Ka 2 | 61+3 | 24+2 | 1.12 | 0.17 | 0.2 | 0.23 | 4.42 | ----- | ----- | ----- | -----
Ka 4 | 62.07 | 22.34 | 0.61 | 2.13 | 1.39 | 0.19 | 5.89 | ----- | ----- | ----- | -----
Ka 5 | 76.73 | 16.11 | 0.54 | 0.06 | 0.33 | 1.88 | 2.98 | 0.003 | ----- | ----- | -----
Ka 6 | 66.52 | 21.96 | 0.85 | 0.37 | 0.2 | 0.83 | 4.51 | 0.005 | ----- | ----- | -----
Ka 7 | 68.02 | 17 | 2.99 | 2.02 | 1.39 | 2.16 | 4.02 | ----- | ----- | ----- | -----
Ka 8 | 65.68 | 10.99 | 0.99 | 2.29 | 4.34 | 0.37 | 14.44 | ----- | ----- | ----- | -----
Ka 9 | 63.74 | 28.94 | 0.12 | 0.13 | 0.04 | ----- | ----- | ---- | ---- | ---- | ----
Ka 10 | 63.2 | 12 | 0.14 | 0.11 | 11 | 0.05 | 12.9 | ---- | ---- | ---- | ----
Ka 11 | 58.2 | 26.62 | 0.82 | 0.25 | ----- | 0.63 | 11.24 | ----- | ---- | ----- | -----
Ka 12 | 67.74 | 21.65 | 0.4 | 0.53 | 0.13 | 0.36 | 6.1 | ----- | 1.95 | 0.48 | 0.57
Ka 13 | 72.6 | 16.76 | 1.13 | 0.56 | 0.3 | 0.13 | 4.1 | ----- | 2.87 | 0.94 | 0.49
Chemical. Analyze | Sio2 | Al2o3 | Fe2o3 | Cao | Na2o | K2o | LOI | So3 | Caco3
Calcium carbonate (Code) | % | % | % | % | % | % | % | % | %
Ca 1 | 0.11 | 0.1 | 0.37 | 55.3 | 0.05 | 0.01 | 43.5 | ----- | -----
Ca 3 | 0.01 | 0 | 0.6 | 54.87 | 0.03 | 0.01 | 43.51 | ----- | -----
Ca 4 | 0.14 | 3 | 0.008 | 55.41 | 0.2 | 0.03 | 43.42 | 0.003 | -----
Ca 5 | 1.31 | ----- | 0.16 | 54.63 | 0.25 | 0.04 | 43.18 | 0.15 | -----
Ca 6 | ----- | ----- | 0.05 | ----- | ----- | ----- | ----- | ----- | 99
Chemical. Analyze | Sio2 | Fe2o3 | Al2o3 | Cao | Mgo | LOl | K2o | Na2o | Tio2
Silica (Code) | % | % | % | % | % | % | % | % | %
Si 4 | 97.52 | 0.27 | 1.15 | 0.43 | 0.01 | 0.21 | 0.22 | ----- | -----
Si 5 | 99.4 | 0.071 | 0.37 | ----- | ----- | ----- | ----- | ----- | -----
Si 6 | 93.6 | 0.65 | 0.338 | 0.125 | 0.026 | 0.159 | ----- | ----- | -----
Si 7 | 98.13 | 0.45 | 0.75 | ----- | ----- | 0.75 | ----- | ----- | -----
Si 8 | 97.8 | 0.76 | 0.16 | 0.1 | 0.02 | ----- | ----- | ----- | -----
Si 9 | 96.85 | 0.47 | 0.13 | 0.77 | 0.88 | ----- | ----- | ----- | -----
Si 10 | 98.51 | 0.24 | 0.85 | 0.05 | 0.15 | 0.04 | 0.03 | ----- | -----
Si 11 | 94.45 | 0.42 | 2.02 | 0.15 | 0.35 | ----- | 1.09 | ----- | -----
Si 12 | 98.93 | 0.32 | 0.05 | ----- | 0.15 | ----- | 0.02 | 0.01 | 0.02
Chemical. Analyze | Al2o3 | Fe2o3 | Mgo | Cao | Sio2 | Na2o | So3 | K2o | CL | LOl
Dolomite (Code) | % | % | % | % | % | % | % | % | % | %
Do 4 | 0.037 | 0.35 | 20 - 21 | 32 | ----- | ----- | ----- | ----- | ----- | -----
Do 5 | 2.96 | 0.51 | 2.31 | 40.85 | 9.15 | 0.53 | < 0.03 | ----- | ----- | -----
Do 6 | 4.15 | 1.66 | 13.9 | 24.33 | 16.33 | 0.4 | 1.33 | ----- | ----- | -----
Do 7 | 0.037 | 0.155 | 20.38 | 30.721 | ----- | ----- | ----- | ----- | ----- | -----
Do 8 | 0.13 | 0.11 | 21.14 | 36.63 | 0.44 | 0.02 | 0.02 | 0.03 | 0.001 | 47.41
Chemical. Analyze | CaF2 | Sio2 | P2o5 | S | Pbo | Zno | Size | CaCo3 | AS | Al2o3 | Fe2o3
Felorin Flrouspar (Code) | % | % | % | % | % | % | % |  |  | % | %
Fo 2 | 87.32 | 3.41 | ----- | ----- | ----- | ----- | ----- | ----- | ----- | 1. 85 | 1. 5
Fo 3 | 85.00 Min | 2.00 Max | 0.01 Max | 0.3 Max | 0.01 Max | 0.01 Max | 10- 60 mm | ----- | ----- | ----- | -----
Fo 4 | 97.00 Min | 0.8 Max | 0.03 Max | 0.05 Max | ----- | ----- | 100 mesh | 1.00 Max | 3ppm Max | ----- | -----
Chemical. Analyze | Sio2 | Al2o3 | Fe2o3 | Mgo | Cao | Na2o | LOl
Firesafe Dust (Code) | % | % | % | % | % | % | %
Fd 8 | 61.87 | 18.87 | 6.12 | 1.91 | 1.37 | 1.44 | 4.52
Chemical. Analyze | Sio2 | Al2o3 | Fe2o3 | Mgo | Cao | Na2o | So3 | Fe Total | Moistur | P | S
Black Iron Ore (Magnetite) | % | % | % | % | % | % | % | % |  | % | %
Irs 1 | 2.84 | 0.15 | 96.1 | 0.011 | 0.38 | 0.06 | 0.03 | ----- | ----- | ----- | -----
Irs 2 | 3.95 | 1.17 | ----- | ----- | ----- | ----- | ----- | 63.4 | 0.3 | 0.2 | 0.08
Chemical. Analyze | Fe2o3 | Cao | K2o | Tio2 | So | Cuo | Al2o3 | LOl | So3 | CL | Humidity | Mgo | Sio2 | Na2o | MnO | P2O5
Red Iron Oxide (Hematit) | % | % | % | % | % | % | % | % | % | % | % | % | % | % | % | %
Rio 1 | 81.6 | 1 | 1.7 | 0.2 | 1.1 | 0.5 | 3.6 | ----- | ----- | ----- | ----- | ----- | ----- | ----- | ----- | -----
Rio 2 | 58.8 | ----- | ----- | ----- | ----- | ----- | ----- | ----- | ----- | ----- | 10 | ----- | ----- | ----- | ----- | -----
Rio 3 | 66 | 0.9 | 0.5 | ----- | ----- | ----- | 3.5 | 3.35 | 1.97 | 3 | ----- | ----- | ----- | ----- | ----- | -----
Rio 4 | 75.5 Min | 0.9 | 0.5 | ----- | ----- | ----- | 1.5 | 1.85 | 1.97 | 1 | ----- | 0.18 | 15.32 | 0.81 | ----- | -----
Rio 5 | 19.91 | 27.8 | 0.02 | 0.134 | ----- | ----- | 0.16 | 17.66 | 32.56 | 0.01 | ----- | 0.52 | 0.56 | 0.07 | 0.004 | 0.5
Rio 6 | 3.83 | 23.74 | 1.49 | 0.454 | ----- | ----- | 10.17 | 18.12 | 0.32 | 1.25 | ----- | 1.32 | 35.74 | 3.03 | 0.1 | 0.092
Rio 7 | 4.6 | 8.98 | 0.38 | 0.466 | ----- | ----- | 13.86 | 8.05 | 0.11 | 0.98 | ----- | 2.73 | 55.54 | 3.8 | 0.054 | 0.016
Rio 8 | 70.5 | 13.12 | 0.05 | 0.052 | ----- | ----- | 0.68 | 10.02 | 0.682 | 34 ppm | ------ | 0.04 | 5.54 | 0.06 | 0.001 | 0.141
Chemical. Analyze | Sio2 | Al2o3 | Fe2o3 | Mgo | Cao | Na2o | Tio2
Basalt | % | % | % | % | % | % | %
Bas 1 | 50.89 | 13.73 | 7.01 | 1.94 | 13.32 | 2.11 | 1.056
Chemical. Analyze | Sio2 | Al2o3 | Fe2o3 | Mgo | Cao | Na2o | Tio2 | So3 | CL
Zeolite | % | % | % | % | % | % | % | % | %
Ze 1 | 68.93 | 9.91 | 1.39 | 0.43 | 1.63 | 2.31 | 0.22 | 0.03 | 20.01
Chemical. Analyze | B2o3 | Sio2 | Al2o3 | Fe2o3 | Cao | Mgo | K2o | Tio2 | Na2o | So3 | LOl
Kelomanit - Boron | % | % | % | % | % | % | % | % | % | % | %
Kb 2 | 45.63 | 2.79 | 0.83 | 0.18 | 15.03 | 9.29 | 0.09 | 0.04 | 0.04 | 0.03 | 25.79
Chemical. Analyze | N Content | C Content | H Content | O Content | S Content
Gerafit | mass % | mass % | mass % | mass % | mass %
Gr 1 | 0.3 | 76 | 7 | 4.1 | 9.1
Chemical. Analyze | Cu | Fe | Ag | Ni | Pbo | Cuo | Sb
Copper | % | % | (p.p.m) | (p.p.m) | (p.p.m) | (p.p.m) | (p.p.m)
Cop 1 | 1.76 | 2.89 | 95 | 12 | 258 | 884 | 26
Cop 2 | 1.98 | 3.63 | 73 | < 10 | 278 | 8824 | 27
Cop 3 | 1.18 | 2.45 | 50 | < 10 | 128 | 6806 | 28
Cop 4 | 2.51 | 2.92 | 32 | < 10 | 110 | 29542 | 16
Cop 5 | 1.65 | 7.54 | 67 | 15 | 837 | 18800 | < 10
Cop 6 | 1.22 | 5.94 | 8 | < 10 | 1389 | 9675 | 137
Cop 7 | 1.28 | 6 | 13 | < 10 | 4451 | 13104 | 200
Cop 8 | 0.98 | 2.35 | 82 | < 10 | 212 | 9249 | < 10
Cop 9 | 2.78 | 3.55 | 377 | < 10 | 95 | 18598 | < 10
Cop 10 | 0.5 | 8.2 | 12 | < 10 | 28210 | 3972 | 16
Chemical. Analyze | Sio3 | Cao | Mgo | H2O | Sio2 | Fe2o3 | K2o | PH | Moisture | Fluoride | CO2 | R2O3 | Na2O | SO3 | Chlorid | Total carbonates | Grain size | Ca SO4 2H2O |  | Typical size-diste
Gypsum | % | % | % | % | % | % | % | % |  | % | % | % | % | % | % | % |  |  |  | Gy 2
Gy 1 | 45.95 | 32.84 | 0.15 | 19.04 | 0.16 | 0.009 | 0.007 | ----- | ----- | ----- | ----- | ----- | ----- | ----- | ----- | ----- | ----- | ----- |  | 50 - 70 < - > 5 %
Gy 2 | ----- | ----- | Max - 1.0 | ----- | Max - 5.0 | ----- | Max - 0.2 | ----- | Max - 3.0 | ----- | ----- | Max - 2.0 | Max - 0.2 | Min - 42.0 | Max - 0.2 | Max - 3.0 | Max - 75 mm 0 -10 mm : Max 25 % | Min - 85.0 |  | 25 - 50 < - > 50 %
Gy 3 | ----- | 40 | 0.48 | 5.5 | 1.25 | ----- | ----- | ----- | ----- | ----- | 0.4 | 2 | 0.15 | 50 | ----- | ----- | ----- | ----- |  | 10 - 25 > 50 %
0 - 10 < 25 %
Chemical. Analyze | H2O | Ca | Mg | Ci | So4 | Na | LOI | S
Salt | % | % | % | % | % | % | % | %
Bs 1 | 0.32 | 0.99 | 8.5 | 7.86 - 58.40 | 1.35 | 36.95 | 0.53 | -----
Bs 2 | 8.5 | 1 | ------ | 57.86 | 1.48 | 37.4 | 0.42 | -----
Bs 3 | ------- | 0.86 | 0.1 | 57.59 | 1.1 | 36.85 | 0.6 | -----
Bs 4 | ------- | 0.49 | 0.1 | 60.29 | ----- | 38 | 0.13 | -----
Bs 5 | ------- | 0.22 | ----- | 61.06 | ----- | 38.28 | 0.09 | 0.09
Bs 6 | ------- | 1.16 | 0.17 | 60.07 | ----- | 37.61 | 0.15 | 0.52
Bs 7 | ------- | 0.14 | ----- | 61.04 | ----- | 38.48 | 0.21 | 0.07
Bs 8 | ----- | 0.18 | 0.09 | 60.99 | ----- | 37.94 | 0.13 | -----
Chemical. Analyze | Na | Ci | salt | Ca | ppm Mg | ppm K | insoluble/H2O
Water salt | % | % | % | % | % | % | %
Ws 1 | 38.99 | 59.58 | 98.57 | 0.28 | 565 | 200 | 0.06
Chemical. Analyze | Sio2 | Al2o3 | Fe2o3 | Cao | Mgo | Na2o | So3 | Ca(oH)2 | LOI | Moisture | Insoluble inacid | Caco3 | Particle size
Hydrated Lime | % | % | % | % | % | % | % | % | % | % | % | % | Residue on 100 mesh sieve | Residue on 200 mesh sieve
Hy 2 | 0.6 | 0.3 | 0.3 | 70.28 | 0.2 | 0.02 | 0.07 | 92+2 | 25.5 + 0.5 | 0.5 | 1 | 2.5 | 0.7 + 0.3 | 3
Chemical. Analyze | Sio2 | Cao | Mgo | P2o3 | So3 | CoI | Al2o3 | Fe2o3 | Na2o | Ratio Raw / | 10 mm in | Tio2 | L.O.I | K2o | CL | Water Absorption | Hardness | Na2o + K2O | S
Limestone | % | % | % | % | % | % | % | % | % | Calcine | Dicripition | % | % | % | % | % | % | % | %
Ah 1 | 2.41 | 54.02 | 0.32 | ----- | ----- |  | ----- | ----- | ----- | ----- | ----- | ----- | ----- | ----- | ----- | ----- | ----- | ----- | -----
Ah 6 | 0.85 | 52.55 | 1.76 | 0.43 | 0.0038 | ---- | ---- | ---- | ---- | 1.38 | 8.63 | ---- | 43.6 | ---- | ---- | ---- | ---- | ---- | ----
Ah 7 | 0.57 | 55.07 | 0.13 | ----- | 0.02 | ----- | 0.18 | 0.09 | 0.01 | ---- | ---- | 0.01 | 43.58 | 0.03 | 0.004 | 0.23 | 3 | ---- | ----
Ah 8 | 1 | 54.7 | 0.31 | ----- | 0.03 | ----- | 0.5 | 0.25 | ----- | ----- | ----- | ----- | 43.1 | ----- | 0.002 | ----- | ----- | 0.05 | 0.002
Chemical. Analyze | Purity | Fe2o3 | Al2o3 | Mgo | So3 | LOI
Quick Lime | % | % | % | % | % | %
QL 1 | 93 + 1 | 0.4 + 0.1 | 0.4 + 0.1 | 0.2 + 0.1 | 0.2 | 5 + 2
Chemical. Analyze | Sio2 | Al2o3 | Fe2o3 | Cao | Mgo | So3 | Na2o + K2O | CL | LOI
Gravel | % | % |  | % | % | % | % | % | %
Gr 1 | 3 | 0.94 | 0.26 | 51.49 | 1.68 | 0.03 | 0.15 | 0.002 | 42.4
Chemical. Analyze | Sio2 | Al2o3 | Fe2o3 | Cao | Mgo | Na2o | K2O | Tio2 | MnO | Cr2O3 | LOI
Chromate | % | % |  | % | % | % | % | % | % | % | %
Ce 1 | 3.21 | 12.74 | 13.45 | 0.21 | 16.96 | 0.013 | 0.005 | 0.22 | 0.12 | 52.39 | 0.5
Ce 2 | 5.75 | 8.41 | 15.64 | 0.21 | 17.46 | ----- | ----- | ----- | 0.16 | 48.66 | 2.25
Ce 3 | 3.89 | 9.44 | 13.71 | 0.77 | 16.25 | ----- | ----- | ----- | 0.12 | 53.6 | 0.94
Ce 4 - Min | 1 | 27 | 13 | 0.5 | 15 | ----- | ----- | ----- | ----- | 35 | 1
Ce 4 - Max | 3 | 30 | 14 | 0.5 | 16 | ----- | ----- | ----- | ----- | 37 | 1.5
Ce 5 | 11.78 | 12.34 | ----- | ----- | ----- | ----- | ----- | ----- | ----- | 35.34 | -----
Ce 6 | 10.29 | 12.91 | ----- | ----- | ----- | ----- | ----- | ----- | ----- | 37.66 | -----
Ce 7 | 11.98 | 11.6 | ----- | ----- | ----- | ----- | ----- | ----- | ----- | 36.27 | -----
Ce 8 | 6.22 | 15.91 | 16.91 | ----- | 18.75 | ----- | ----- | ----- | ----- | 48.22 | -----
Ce 9 | 0.99 | 13.57 | 15.88 | ----- | 17.12 | ----- | ----- | ----- | ----- | 36.78 | -----
Ce 10 | 8.04 | 14 | 10 | ----- | 15.38 | ----- | ----- | ----- | ----- | 38.34 | -----
Chemical. Analyze | Sio2 | Al2o3 | Fe2o3 | Cao | Mgo | K2O | Bao | Mno | Na2o | Tio2 | LOI | Tot
Vermeculite | % | % |  | % | % | % | % | % | % | % | % | %
Ve 1 | 33.9 | 15.7 | 12.9 | 5.7 | 14.8 | 0.97 | 0.02 | 0.03 | 0.16 | 0.12 | 14.9 | 99.2
Chemical. Analyze | Sio2 | Al2o3 | Fe2o3 | Cao | Mgo | K2O | So3 | Mg | Na2o | Tio2
Mangenez | % | % |  | % | % | % | % | % | % | %
Mn 1 | 10.5 | 0.3 | 3.27 | 3.71 | 0.01 | 0.29 | 0.37 | 42.16 | 0.02 | 0.06
Chemical. Analyze | Al2o3 | Sio2 | Fe2o3 | TiO2 | K2o | Na2o | MgO | Cao | LOl | So3 | P2O5 | Total
Ballclay (Code) | % | % | % | % | % | % | % | % | % | % | % | %
Ba 1 | 34.5 | 42 | 1.5 | 2.6 | 2 | 0.6 | 0.3 | 0.8 | 13.5 | 13.5 | ----- | -----
Ba 2 | 32 | 44 | 2.5 | 2.6 | 2 | 0.6 | 0.3 | 0.8 | 12.5 | 12.5 | ----- | -----
Ba 3 | 35.7 | 43.7 | 1.5 | 2.3 | 2 | 0.6 | 0.2 | 0.5 | 12 | 12 | ----- | -----
Ba 4 | 31.5 | 51 | 1.5 | 2.2 | 2.7 | 0.4 | 0.5 | 0.2 | 10.3 | 10.3 | ----- | -----
Ba 5 | 29 | 55 | 1.1 | 2.5 | 1.2 | 1.2 | 0.3 | 0.7 | 8.5 | 8.5 | ----- | -----
Ba 6 | 25 | 57 | 0.9 | 0.6 | 2.6 | 0.9 | 0.4 | 0.7 | 12 | 12 | ----- | -----
Ba 7 | 28.5 | 50 | 1.9 | 1 | 2.8 | 0.9 | 0.75 | 0.35 | 12.5 | 12.5 | ----- | -----
Ba 8 | 31.5 | 54 | 0.9 | 1.9 | 1.3 | 0.2 | 0.5 | 0.17 | 9.3 | 9.3 | ----- | -----
Ba 9 | 29 | 58.4 | 0.7 | 1.4 | 1.1 | 0.2 | 0.6 | 0.1 | 7.9 | 7.9 | ----- | -----
Ba 10 | 28 | 46 | 5--8 | 2 | 2 | 0.6 | 0.4 | 0.6 | 11 | 11 | ----- | -----
Ba 11 | 20 | 73 | 0.3 | 0.1 | 0.6 | 0.6 | 1 | 0.4 | 4 | 4 | ----- | -----
Ba 12 | 21.7 | 64.37 | 1.24 | 0.89 | 3.67 | 0.56 | 0.41 | 0.15 | 6.34 | 0.53 | ----- | -----
Ba 13 | 27.75 | 55.1 | 1.16 | 1.08 | 3.61 | 0.7 | 0.4 | 0.18 | 9.02 | 0.91 | ----- | -----
Ba 14 | 21.75 | 62.44 | 1.52 | 0.86 | 3.55 | 0.61 | 0.42 | 0.18 | 7.65 | 0.92 | ----- | -----
Ba 15 | 22.71 | 62.72 | 1.67 | 0.81 | 3.56 | 0.58 | 0.45 | 0.15 | 6.61 | 0.62 | ----- | -----
Ba 16 | 24.62 | 57.21 | 1.4 | 0.9 | 4.08 | 0.62 | 0.48 | 0.21 | 9.43 | 0.94 | ----- | -----
Ba 17 | 30.62 | 54.2 | 0.82 | 0.1 | 0.98 | 0.63 | 0.25 | n.d | 11.24 | 0.84 | 0.25 | 99.84
Chemical. Analyze | Al2o3 | Sio2 | Fe2o3 | TiO2 | K2o | Na2o | MgO | Cao | LOl | So3
Bauxite (Code) | % | % | % | % | % | % | % | % | % | %
Bx 1 | 46.96 | 36.92 | 0.35 | 0.68 | 6.13 | 0.51 | 0.21 | 0.09 | 7.86 | 0.21
Chemical. Analyze | Sio2 | Al2o3 | Fe2o3 | Cao | Na2o | K2o | MgO | TiO2 | Mno | P2O5 | LOl
Industrial Dust (Code) | % | % | % | % | % | % | % | % | % | % | %
Id 1 | 46.64 | 14.16 | 6.4 | 11.5 | 1.54 | 2.67 | 2.49 | 0.528 | 0.091 | 0.158 | 13.32
Id 2 | 40.44 | 13.43 | 7.06 | 10.78 | 1.3 | 2.75 | 4.07 | 0.497 | 0.116 | 0.124 | 17.35